## Sheet1
8L FLEX PCB Stack_up
|  |  | Material Thickness | Thickness after lamination | Material Thickness | Thickness after lamination
Coverlay |  | Coverlay | 50 | 50 | 50 | 50
Copper Plating |  | Panel plating | 15 | 15 | 15 | 15
FCCL | L1 | Copper | 12 | 12 | 12 | 12
|  | PI Base | 12 | 12 | 12 | 12
Adhesive |  | Adhesive | 25 | 25 | 25 | 25
FCCL | L2 | Copper | 18 | 18 | 18 | 18
|  | PI Base | 25 | 25 | 25 | 25
| L3 | Copper | 18 | 16 | 18 | 16
Adhesive |  | Adhesive | 25 | 25 | 25 | 25
Coverlay |  | Coverlay | 28 | 28 | 28 | 28
FCCL | L4 | Copper | 18 | 16 | 18 | 16
|  | PI Base | 25 | 25 | 25 | 25
| L5 | Copper | 18 | 16 | 18 | 16
Coverlay |  | Coverlay | 28 | 28 | 28 | 28
Adhesive |  | Adhesive | 25 | 25 | 25 | 25
FCCL | L6 | Copper | 18 | 16 | 18 | 16
|  | PI Base | 25 | 25 | 25 | 25
| L7 | Copper | 18 | 16 | 18 | 16
Adhesive |  | Adhesive | 25 | 25 | 25 | 25
FCCL |  | PI Base | 12 | 12 | 12 | 12
| L8 | Copper | 12 | 12 | 12 | 12
Copper Plating |  | Panel plating | 15 | 15 | 15 | 15
Coverlay |  | Coverlay | 50 | 50 | 50 | 50
Nominal |  |  | 517 |  | 517
Est. Laminated |  |  |  | 507 |  | 507
Customer SPEC |  |  |  | 520 |  | 520
Customer Tol. |  |  |  | +/-50 |  | +/-50